## Use
LINE_NO | LINE NAME | CARD_NO | PRODUCT_NM | MATERIAL_NM | PART_NO | MATERIAL_NO | SUBSTRATE_NM | TACT_TIME | PASS_HOUR | COAT_WIDTH_MIN | COAT_WIDTH_TARGET | COAT_WIDTH_MAX | SOLIDITY_MIN | SOLIDITY_TARGET | SOLIDITY_MAX | VISCOSITY_100_MIN | VISCOSITY_100_MAX | VISCOSITY_1_MIN | VISCOSITY_1_MAX | pH_MIN | pH_Max | 4W_MEMBERS | 4W_STAFF_SO
5041 | CZEC 1 | 101 | 0Y100-1 | TSP-544 | 110001 | 410008 | N60H/2-9R-07 | 17.5 | 205 | 100 | 113 | 122 | 38.5 | 39 | 39.5 | 104 | 185 | 1150 | 3121 | 4.7 | 8 | Aditya Setyo H | Aang Prasetio
5041 | CZEC 1 | 102 | 0Y100-2 | TSP-367 | 110001 | 410001 | N60H/2-9R-07 | 17 | 211 | 16 | 28 | 40 | 32 | 32.5 | 33 | 145 | 300 | 2100 | 6700 | 3.5 | 7 | Darto | Amad Anwarudin
5041 | CZEC 1 | 104 | 0Y340-1 | TSP-544 | 110004 | 410008 | N60H/2-9R-07 | 18 | 200 | 97 | 113 | 122 | 38.5 | 39 | 39.5 | 104 | 185 | 1150 | 3121 | 4.7 | 8 | Riki Andriana | Ade Hidayat
5041 | CZEC 1 | 105 | 0Y340-2 | TSP-367 | 110004 | 410001 | N60H/2-9R-07 | 16 | 225 | 13 | 28 | 43 | 32 | 32.5 | 33 | 145 | 300 | 2100 | 6700 | 3.5 | 7 | Acep Kusnadi | Darto
5041 | CZEC 1 | 108 | 0Y200-2 | TSP-407 | 1100021 | 410005 | C40S/4-5R-05 | 17.2 | 209 | 66 | 76 | 86 | 23 | 23.5 | 24 | 120 | 220 | 2250 | 8500 | 4.2 | 7 | Ahmad Arya R | Sri Darwanto
5041 | CZEC 1 | 110 | 0Y350-2 | TSP-405 | 110003 | 410004 | C40S/4-5R-05 | 17.2 | 209 | 66 | 76 | 86 | 23 | 23.5 | 24 | 120 | 220 | 2250 | 8500 | 4.2 | 7 | Rizki Tri Waluyo
5041 | CZEC 1 | 113 | 0Y340-3-PCR | TSP-550-PCR | 110004 | 4100101 | N60H/2-9R-07 | 18 | 200 | 84 | 100 | 116 | 29.5 | 30 | 30.5 | 125 | 170 | 4800 | 7200 | 5.3 | 9 | Yusuf Firizki A
5041 | CZEC 1 | 114 | 0Y350-1-PCR | TSP-670 | 110003 | 410012 | C40S/4-5R-05 | 18.4 | 195 | 65 | 76 | 87 | 31.5 | 32 | 32.5 | 142 | 252 | 2850 | 6630 | 4 | 7 | Dimas Arbi
5041 | CZEC 1 | 116 | 0Y100-3-PCR | TSP-550-PCR | 110001 | 4100101 | N60H/2-9R-07 | 18 | 200 | 88 | 100 | 112 | 29.5 | 30 | 30.5 | 125 | 170 | 4800 | 7200 | 5.3 | 9 | Sri Darwanto
5041 | CZEC 1 | 117 | 0Y200-1-PCR | TSP-678 | 1100021 | 410013 | C40S/4-5R-05 | 16.3 | 220 | 65 | 76 | 87 | 31.5 | 32 | 32.5 | 148 | 248 | 2780 | 5500 | 4 | 7 | Riski Hermawan
5041 | CZEC 1 | 118 | BZ300-1 | DSP-834 | 110007 | 410014 | N60S/4-9R-073 | 18 | 200 | 103 | 113 | 125 | 31.5 | 32 | 32.5 | 80 | 130 | 2340 | 3900 | 4 | 8 | Ahmad Priyanto
5041 | CZEC 1 | 119 | BZ300-2 | DSP-835 | 110007 | 410015 | N60S/4-9R-073 | 17 | 211 | 20 | 28 | 36 | 30 | 30.5 | 31 | 165 | 235 | 3460 | 5600 | 4 | 8 | Ahmad Irkhani
5041 | CZEC 1 | 120 | BZ300-3 | DSP-836 | 110007 | 410016 | N60S/4-9R-073 | 18 | 200 | 90 | 100 | 110 | 25 | 25.5 | 26 | 110 | 180 | 2650 | 5350 | 4 | 8 | Mulyadi
5041 | CZEC 1 | 121 | BZ310-1 | DSP-837 | 110008 | 410017 | N40S/4-5R-05 | 17 | 211 | 67 | 76 | 85 | 31 | 31.5 | 32 | 184 | 310 | 4590 | 8350 | 4 | 8 | Moch. Najmudin
5041 | CZEC 1 | 122 | BZ310-2 | DSP-838 | 110008 | 410018 | N40S/4-5R-05 | 17 | 211 | 67 | 76 | 85 | 23.5 | 24 | 24.5 | 110 | 200 | 2650 | 6550 | 4 | 8 | Nur Rahmad R
5041 | CZEC 1 | 123 | BZ330-1 | DSP-905 | 110009 | 410019 | N60S/2.5-7.5R-09 | 17 | 211 | 59 | 68 | 77 | 34 | 34.5 | 35 | 162 | 268 | 3750 | 6250 | 3 | 5 | Sigit Setiyo A.
5041 | CZEC 1 | 125 | BZ330-3 | DSP-907 | 110009 | 410021 | N60S/2.5-7.5R-09 | 17 | 211 | 52 | 61 | 70 | 27.5 | 28 | 28.5 | 130 | 181 | 3900 | 6120 | 3.5 | 7.5 | Suwadi
5041 | CZEC 1 | 126 | BZ340-1 | DSP-908 | 110010 | 410022 | N60S/2.5-7.5R-09 | 17 | 211 | 59 | 68 | 77 | 34 | 34.5 | 35 | 185 | 270 | 7920 | 11140 | 3.5 | 7.5 | Jaka
5041 | CZEC 1 | 127 | BZ340-2 | DSP-907 | 110010 | 410021 | N60S/2.5-7.5R-09 | 17 | 211 | 59 | 68 | 77 | 27.5 | 28 | 28.5 | 130 | 181 | 3900 | 6120 | 3.5 | 7.5 | A. Muhaimin
5041 | CZEC 1 | 136 | BZ430-1 | DSP-834 | 110014 | 410014 | N60S/4-9R-073 | 17.3 | 208 | 103 | 113 | 125 | 31.5 | 32 | 32.5 | 80 | 130 | 2340 | 3900 | 4 | 8 | Zaenal
5041 | CZEC 1 | 137 | BZ430-2 | DSP-1024 | 110014 | 410029 | N60S/4-9R-073 | 16.1 | 223 | 20 | 28 | 36 | 31 | 31.5 | 32 | 166 | 252 | 3412 | 6089 | 3.5 | 7.5
5041 | CZEC 1 | 138 | BZ430-3 | DSP-1025 | 110014 | 410030 | N60S/4-9R-073 | 17.6 | 204 | 90 | 100 | 110 | 27.5 | 28 | 28.5 | 35 | 71 | 427 | 1291 | 3.5 | 7.5
5041 | CZEC 1 | 139 | BZ440-1 | DSP-1026 | 110015 | 410031 | N40S/4-5R-05 | 15.9 | 226 | 67 | 76 | 85 | 32.5 | 33 | 33.5 | 141 | 253 | 3402 | 6690 | 4 | 8
5041 | CZEC 1 | 140 | BZ440-2 | DSP-1027 | 110015 | 410032 | N40S/4-5R-05 | 15 | 240 | 67 | 76 | 85 | 24.5 | 25 | 25.5 | 77 | 209 | 1625 | 6102 | 3 | 7
5041 | CZEC 1 | 143 | BZ400-1 (D) | DSP-1169 (D) | 110016 | 410033 | N40S/4-5R-05 | 16.5 | 218 | 67 | 76 | 85 | 32.5 | 33 | 33.5 | 135 | 276 | 3492 | 7800 | 4 | 8
5041 | CZEC 1 | 144 | BZ400-2 (D) | DSP-1177 (D) | 110016 | 410034 | N40S/4-5R-05 | 16.7 | 215 | 67 | 76 | 85 | 23.5 | 24 | 24.5 | 123 | 236 | 2905 | 6600 | 3 | 7
5041 | CZEC 1 | 145 | BZ410-1 (D) | DSP-834 (D) | 110017 | 410014 | N60S/4-849R-068 | 18.4 | 195 | 103 | 113 | 125 | 31.5 | 32 | 32.5 | 80 | 130 | 2340 | 3900 | 4 | 8
5041 | CZEC 1 | 146 | BZ410-2 (D) | DSP-1178 (D) | 110017 | 410035 | N60S/4-849R-068 | 16.7 | 215 | 20 | 28 | 36 | 31.5 | 32 | 32.5 | 63 | 139 | 1321 | 3710 | 4 | 8
5041 | CZEC 1 | 147 | BZ410-3 (D) | DSP-1179 (D) | 110017 | 410036 | N60S/4-849R-068 | 17 | 211 | 90 | 100 | 110 | 26.5 | 27 | 27.5 | 63 | 134 | 1417 | 4118 | 3.5 | 7.5
5041 | CZEC 1 | 148 | BZ420-1 (D | DSP-1169 (D | 110018 | 410033 | N40S/4-5R-05 | 16.3 | 220 | 67 | 76 | 85 | 32.5 | 33 | 33.5 | 135 | 276 | 3492 | 7800 | 4 | 8
5041 | CZEC 1 | 149 | BZ420-2 (D | DSP-838 (D) | 110018 | 410018 | N40S/4-5R-05 | 17.1 | 210 | 67 | 76 | 85 | 23.5 | 24 | 24.5 | 110 | 200 | 2650 | 6550 | 4 | 8
5041 | CZEC 1 | 157 | BZ410-1 (T) | DSP-834 (T) | 1100171 | 4100141 | N60S/4-849R-068 | 18.4 | 195 | 103 | 113 | 125 | 31.5 | 32 | 32.5 | 80 | 130 | 2340 | 3900 | 4 | 8
5041 | CZEC 1 | 158 | BZ410-2 (T) | DSP-1178 (T) | 1100171 | 4100351 | N60S/4-849R-068 | 16.7 | 215 | 20 | 28 | 36 | 31.5 | 32 | 32.5 | 63 | 139 | 1321 | 3710 | 4 | 8
5041 | CZEC 1 | 159 | BZ410-3 (T) | DSP-1179 (T) | 1100171 | 4100361 | N60S/4-849R-068 | 17 | 211 | 90 | 100 | 110 | 26.5 | 27 | 27.5 | 63 | 134 | 1417 | 4118 | 3.5 | 7.5
5041 | CZEC 1 | 160 | BZ330-2 | DSP-907 | 110009 | 410021 | N60S/2.5-7.5R-09 | 16.5 | 218 | 20 | 28 | 36 | 27.5 | 28 | 28.5 | 130 | 181 | 3900 | 6120 | 3.5 | 7.5
5041 | CZEC 1 | 161 | BZ400-1 (T) | DSP-1169 (T) | 1100161 | 4100331 | N40S/4-5R-05 | 16.5 | 218 | 67 | 76 | 85 | 32.5 | 33 | 33.5 | 135 | 276 | 3492 | 7800 | 4 | 8
5041 | CZEC 1 | 162 | BZ400-2 (T) | DSP-1177 (T) | 1100161 | 4100341 | N40S/4-5R-05 | 16.7 | 215 | 67 | 76 | 85 | 23.5 | 24 | 24.5 | 123 | 236 | 2905 | 6600 | 3 | 7
5041 | CZEC 1 | 163 | BZ420-1 (T) | DSP-1169 (T) | 1100181 | 4100331 | N40S/4-5R-05 | 16.3 | 220 | 67 | 76 | 85 | 32.5 | 33 | 33.5 | 135 | 276 | 3492 | 7800 | 4 | 8
5041 | CZEC 1 | 164 | BZ420-2 (T) | DSP-838 (T) | 1100181 | 4100181 | N40S/4-5R-05 | 17.1 | 210 | 67 | 76 | 85 | 23.5 | 24 | 24.5 | 110 | 200 | 2650 | 6550 | 4 | 8
5042 | CZEC 2 | 118 | BZ300-1 | DSP-834 | 110007 | 410014 | N60S/4-9R-073 | 18.5 | 194 | 103 | 113 | 125 | 31.5 | 32 | 32.5 | 80 | 130 | 2340 | 3900 | 4 | 8
5042 | CZEC 2 | 119 | BZ300-2 | DSP-835 | 110007 | 410015 | N60S/4-9R-073 | 17 | 211 | 20 | 28 | 36 | 30 | 30.5 | 31 | 165 | 235 | 3460 | 5600 | 4 | 8
5042 | CZEC 2 | 120 | BZ300-3 | DSP-836 | 110007 | 410016 | N60S/4-9R-073 | 19.5 | 184 | 90 | 100 | 110 | 25 | 25.5 | 26 | 110 | 180 | 2650 | 5350 | 4 | 8
5042 | CZEC 2 | 121 | BZ310-1 | DSP-837 | 110008 | 410017 | N40S/4-5R-05 | 17 | 211 | 67 | 76 | 85 | 31 | 31.5 | 32 | 184 | 310 | 4590 | 8350 | 4 | 8
5042 | CZEC 2 | 122 | BZ310-2 | DSP-838 | 110008 | 410018 | N40S/4-5R-05 | 17 | 211 | 67 | 76 | 85 | 23.5 | 24 | 24.5 | 110 | 200 | 2650 | 6550 | 4 | 8
5042 | CZEC 2 | 128 | BZ360-1 | DSP-834 | 110011 | 410014 | N60S/2-875R-83 | 17.9 | 201 | 74 | 84 | 94 | 31.5 | 32 | 32.5 | 80 | 130 | 2340 | 3900 | 4 | 8
5042 | CZEC 2 | 129 | BZ360-2 | DSP-1035 | 110011 | 410023 | N60S/2-875R-83 | 17.1 | 210 | 20 | 28 | 36 | 31.5 | 32 | 32.5 | 53 | 122 | 1140 | 2380 | 4 | 8
5042 | CZEC 2 | 130 | BZ360-3 | DSP-1036 | 110011 | 410024 | N60S/2-875R-83 | 18.2 | 197 | 70 | 80 | 90 | 25.5 | 26 | 26.5 | 93 | 185 | 1110 | 4170 | 3 | 7
5042 | CZEC 2 | 131 | BZ370-1 | DSP-1037 | 110012 | 410025 | N60S/2-875R-83 | 17.9 | 201 | 74 | 84 | 94 | 31.5 | 32 | 32.5 | 99 | 184 | 4630 | 8150 | 3.5 | 7.5
5042 | CZEC 2 | 132 | BZ370-2 | DSP-906 | 110012 | 410020 | N60S/2-875R-83 | 16.5 | 218 | 20 | 28 | 36 | 30.5 | 31 | 31.5 | 118 | 175 | 2307 | 4015 | 3 | 5
5042 | CZEC 2 | 133 | BZ370-3 | DSP-1038 | 110012 | 410026 | N60S/2-875R-83 | 18 | 200 | 70 | 80 | 90 | 27.5 | 28 | 28.5 | 45 | 86 | 640 | 1470 | 3.5 | 7.5
5042 | CZEC 2 | 134 | BZ380-1 | DSP-1039 | 110013 | 410027 | N60S/4-675R-83 | 20.5 | 175 | 52 | 61 | 70 | 28.5 | 29 | 29.5 | 192 | 325 | 3660 | 7810 | 3.5 | 7.5
5042 | CZEC 2 | 135 | BZ380-2 | DSP-1044 | 110013 | 410028 | N60S/4-675R-83 | 18.4 | 195 | 52 | 61 | 70 | 22 | 22.5 | 23 | 104 | 218 | 1260 | 5960 | 4 | 8
5042 | CZEC 2 | 136 | BZ430-1 | DSP-834 | 110014 | 410014 | N60S/4-9R-073 | 18.3 | 196 | 103 | 113 | 125 | 31.5 | 32 | 32.5 | 80 | 130 | 2340 | 3900 | 4 | 8
5042 | CZEC 2 | 137 | BZ430-2 | DSP-1024 | 110014 | 410029 | N60S/4-9R-073 | 17.2 | 209 | 20 | 28 | 36 | 31 | 31.5 | 32 | 166 | 252 | 3412 | 6089 | 3.5 | 7.5
5042 | CZEC 2 | 138 | BZ430-3 | DSP-1025 | 110014 | 410030 | N60S/4-9R-073 | 19.4 | 185 | 90 | 100 | 110 | 27.5 | 28 | 28.5 | 35 | 71 | 427 | 1291 | 3.5 | 7.5
5042 | CZEC 2 | 139 | BZ440-1 | DSP-1026 | 110015 | 410031 | N40S/4-5R-05 | 16.7 | 215 | 67 | 76 | 85 | 32.5 | 33 | 33.5 | 141 | 253 | 3402 | 6690 | 4 | 8
5042 | CZEC 2 | 140 | BZ440-2 | DSP-1027 | 110015 | 410032 | N40S/4-5R-05 | 17.2 | 209 | 67 | 76 | 85 | 24.5 | 25 | 25.5 | 77 | 209 | 1625 | 6102 | 3 | 7
5042 | CZEC 2 | 143 | BZ400-1 (D) | DSP-1169 (D) | 110016 | 410033 | N40S/4-5R-05 | 16.5 | 218 | 67 | 76 | 85 | 32.5 | 33 | 33.5 | 135 | 276 | 3492 | 7800 | 4 | 8
5042 | CZEC 2 | 144 | BZ400-2 (D) | DSP-1177 (D) | 110016 | 410034 | N40S/4-5R-05 | 17.2 | 209 | 67 | 76 | 85 | 23.5 | 24 | 24.5 | 123 | 236 | 2905 | 6600 | 3 | 7
5042 | CZEC 2 | 148 | BZ420-1 (D) | DSP-1169 (D) | 110018 | 410033 | N40S/4-5R-05 | 16.4 | 219 | 67 | 76 | 85 | 32.5 | 33 | 33.5 | 135 | 276 | 3492 | 7800 | 4 | 8
5042 | CZEC 2 | 149 | BZ420-2 (D) | DSP-838 (D) | 110018 | 410018 | N40S/4-5R-05 | 17.6 | 204 | 67 | 76 | 85 | 23.5 | 24 | 24.5 | 110 | 200 | 2650 | 6550 | 4 | 8
5042 | CZEC 2 | 150 | BZ370-2 | DSP-906 Rev.1 | 110012 | 410020 | N60S/2-875R-83 | 16.5 | 218 | 20 | 28 | 36 | 30.5 | 31 | 31.5 | 118 | 175 | 2307 | 4015 | 3 | 5
5042 | CZEC 2 | 151 | BZ450-1 | DSP-1037 | 110019 | 410025 | N60S/2-875R-83 | 18.6 | 193 | 74 | 84 | 94 | 31.5 | 32 | 32.5 | 99 | 184 | 4630 | 8150 | 3.5 | 7.5
5042 | CZEC 2 | 152 | BZ450-2 | DSP-1035 | 110019 | 410023 | N60S/2-875R-83 | 17.4 | 206 | 20 | 28 | 36 | 31.5 | 32 | 32.5 | 53 | 122 | 1140 | 2380 | 4 | 8
5042 | CZEC 2 | 153 | BZ450-3 | DSP-1025 | 110019 | 410030 | N60S/2-875R-83 | 20 | 180 | 70 | 80 | 90 | 27.5 | 28 | 28.5 | 35 | 71 | 427 | 1291 | 3.5 | 7.5
5042 | CZEC 2 | 154 | BZ460-1 | DSP-1347 | 110020 | 410037 | N60S/4-675R-83 | 18.7 | 192 | 52 | 61 | 70 | 31.5 | 32 | 32.5 | 115 | 184 | 2188 | 4049 | 4 | 8
5042 | CZEC 2 | 155 | BZ460-2 | DSP-1348 | 110020 | 410038 | N60S/4-675R-83 | 18.2 | 197 | 52 | 61 | 70 | 22 | 22.5 | 23 | 116 | 235 | 2225 | 6173 | 3 | 7
5042 | CZEC 2 | 156 | BZ430-3 | DSP-1025 | 110014 | 410030 | N60S/4-9R-073 | 19.4 | 185 | 90 | 100 | 110 | 27.5 | 28 | 28.5 | 35 | 71 | 427 | 1291 | 3.5 | 7.5
5042 | CZEC 2 | 161 | BZ400-1 (T) | DSP-1169 (T) | 1100161 | 4100331 | N40S/4-5R-05 | 16.5 | 218 | 67 | 76 | 85 | 32.5 | 33 | 33.5 | 135 | 276 | 3492 | 7800 | 4 | 8
5042 | CZEC 2 | 162 | BZ400-2 (T) | DSP-1177 (T) | 1100161 | 4100341 | N40S/4-5R-05 | 16.7 | 215 | 67 | 76 | 85 | 23.5 | 24 | 24.5 | 123 | 236 | 2905 | 6600 | 3 | 7
5042 | CZEC 2 | 163 | BZ420-1 (T) | DSP-1169 (T) | 1100181 | 4100331 | N40S/4-5R-05 | 16.3 | 220 | 67 | 76 | 85 | 32.5 | 33 | 33.5 | 135 | 276 | 3492 | 7800 | 4 | 8
5042 | CZEC 2 | 164 | BZ420-2 (T) | DSP-838 (T) | 1100181 | 4100181 | N40S/4-5R-05 | 17.1 | 210 | 67 | 76 | 85 | 23.5 | 24 | 24.5 | 110 | 200 | 2650 | 6550 | 4 | 8
Note on A1: Indi Setiyadi: Line mesin
Note on C1: Indi Setiyadi: Primary Key